## Stark Correlations (2021)LL&CF
Drained Residual and Fully Softened Secant Friction Angles & Shear Stresses | [11 empty] | (Use this Worksheet when LL and CF are available)
Input |  |  | Secant Friction Angle, φ' (degrees) |  |  |  |  | Shear Stress, τ (kPa) | [5 empty] | Shear Stress, τ (psf)
LL | CF (%) | σ'n (kPa/psf) | 12/250 | 50/1,044 | 100/2,088 | 400/8,354 | 700/14,620 | 0 | 12 | 50 | 100 | 400 | 700 | 0 | 250.68 | 1044.5 | 2089 | 8356 | 14623
64 | 55 | Residual | NA | 16.3508736 | 15.01162 | 13.17074816 | 9.9862688 | 0 | NA | 14.66923 | 26.81665 | 93.60373 | 123.2559 | 0 | NA | 306.4402 | 560.1999 | 1955.382 | 2574.816
|  | Fully Softened | 31.68454 | 27.8534 | 24.97708 | 22.30921 | NA | 0 | 7.40688 | 26.42159 | 46.58207 | 164.1271 | NA | 0 | 154.7297 | 551.9471 | 973.0995 | 3428.615 | NA
Residual Strength | [8 empty] | Residual Strength | [5 empty] | Fully Softened Strength
CF#1 | 64 | NA | 23.37345 | 22.43631 | 21.46356 | 20.87479 |  |  | CF#1 | A | B | C | C |  | CF#1 | A | B | C | D
| 64 | NA | 23.37345 | 22.43631 | 21.46356 | 20.87479 |  |  | σ'n |  | X | X^2 | X^3 |  | σ'n |  | X | X^2 | X^3
CF#2 | 64 | NA | 20.53811 | 18.59844 | 16.45165 | 13.88488 |  |  | 50 | 38.03308671 | -0.2605941973 | 0.0004927715015 |  |  | 12 | 37.90607528 | -0.07198611888 | 0.0002336456828 | 0
| 64 | NA | 20.53811 | 18.59844 | 16.45165 | 13.88488 |  |  | 100 | 37.80302473 | -0.2728708491 | 0.0005119665184 |  |  | 50 | 36.4348 | -0.07234071551 | 0.0002114458081 | 0
CF#3 | 64 | NA | 16.3508736 | 15.01162 | 13.17074816 | 9.9862688 |  |  | 400 | 38.32356411 | -0.3189865168 | 0.0008679531236 |  |  | 100 | 36.47888916 | -0.08766703282 | 0.0002741891353 | 0
| 64 | NA | 10.653 | 9.4676 | 7.5878 | 5.6182 |  |  | 700 | 39.0952951 | -0.4370704938 | 0.003417576094 | -1.619867065e-05 |  | 400 | 35.93342713 | -0.09497593766 | 0.0001574761545 | 0
| 64 | NA | 16.3508736 | 15.01162 | 13.17074816 | 9.9862688
[7 empty] | CF#2 | A | B | C | D | D | D | D | CF#2 | A | B | C | D
Fully Softened Strength | [6 empty] | σ'n |  | X | X^2 | X^3 | X^4 | X^5 | X^6 | σ'n |  | X | X^2 | X^3
CF#1 | 64 | 34.25598 | 32.67108 | 31.99128 | 30.49999 | NA | 50 | 32.00896245 | -0.05156160447 | -0.003096033389 | 1.720597718e-05 |  |  |  | 12 | 38.12195531 | -0.07673634139 | -7.053089547e-05 | 1.253515876e-06
| 64 | 34.25598 | 32.67108 | 31.99128 | 30.49999 | NA | 100 | 42.8467935 | -0.9524749127 | 0.02099823411 | -0.0002936605907 | 1.956479651e-06 | -4.788531906e-09 |  | 50 | 36.28995564 | -0.09448259927 | 0.0002043856418
CF#2 | 64 | 33.25054 | 31.08023 | 29.24938 | 26.65481 | NA | 400 | 47.34595065 | -1.528733952 | 0.04068657 | -0.0006430382595 | 5.351392805e-06 | -2.158603094e-08 | 3.285022048e-11 | 100 | 35.10703033 | -0.1078235034 | 0.000254650788
| 64 | 33.25054 | 31.08023 | 29.24938 | 26.65481 | NA | 700 | 38.35843102 | -0.9541744991 | 0.01969388506 | -0.0002604586553 | 1.712880204e-06 | -4.2209583e-09 |  | 400 | 34.30820121 | -0.1464867556 | 0.0004203515681
CF#3 | 64 | 31.68454 | 27.8534 | 24.97708 | 22.30921 | NA |  |  | Left Part of the Plot (40 < LL < 120)
| 64 | 31.68454 | 27.8534 | 24.97708 | 22.30921 | NA |  |  | CF#3 | A | B | C | D |  | CF#3 | A | B | C | D | E | F
[9 empty] | σ'n |  | X | X^2 | X^3 |  | σ'n |  | X | X^2 | X^3 | X^4 | X^5
[9 empty] | 50 | 33.44 | -0.31 | 0.00039 | 4.4e-06 |  | 12 | 38.14235388 | -0.1142520775 | 0.0002238184592 | -2.381763838e-07 | 0 | 0
| Residual power function coefficients |  |  |  | FSS power function coefficients |  |  |  | 100 | 30.65 | -0.2504 | -0.00042053 | 8.0479e-06 |  | 50 | 37.25986325 | -0.2406553063 | 0.00203159815 | -1.043910437e-05 | 2.610461451e-08 | -2.548547389e-11
|  | a | b |  |  | a | b |  | 400 | 29.42 | -0.2665 | -0.00034 | 8.39e-06 |  | 100 | 35.46766865 | -0.2545496676 | 0.001786797104 | -6.30671282e-06 | 8.054730845e-09 | 0
| cf1 | 0.429135 | 0.9229771 |  | cf1 | 0.6207658 | 0.9541765 |  | 700 | 40.49 | -0.8 | 0.006 | -1.48e-05 |  | 400 | 34.51931476 | -0.2908087698 | 0.001935644205 | -6.30856158e-06 | 7.570472075e-09 | 0
| cf2 | 0.3236291 | 0.8866341 |  | cf2 | 0.5321624 | 0.9160533 |  | Right Part of the Curve (LL>120)
| cf3 | 0.2522299 | 0.8658119296 |  | cf3 | 0.4845374 | 0.90248064 |  | CF#3 | A | B
X
[9 empty] | 50 | 12.029 | -0.0215
[9 empty] | 100 | 10.6388 | -0.0183
[9 empty] | 400 | 8.3174 | -0.0114
[9 empty] | 700 | 5.9702 | -0.0055
Power function calculations
Residual Strength
| Effective Normal Stress (kN) |  |  |  | Residual Strength (kN) | [11 empty] | x avergae | y average | b (measured) | a (measured)
| 50 | 100 | 400 | 700 | 14.66923 | 26.81665 | 93.60373 | 123.2559 | -0.8379141 | -0.5759168 | -0.03302823 | 0.08648641 | -0.3053514 | -0.004321374 | 0.5977386 | 0.8407767 | 0.2822106 | -0.3400932 | 0.8287588 | 0.2666995
Fully Softened Strength
| Effective Normal Stress (kN) |  |  |  | FSS Strength (kN) | [11 empty] | x avergae | y average | b (measured) | a (measured)
| 12 | 50 | 100 | 400 | 7.40688 | 26.42159 | 46.58207 | 164.1271 | -1.134686 | -0.5823624 | -0.3361026 | 0.2108589 | -0.9251401 | -0.3053514 | -0.004321374 | 0.5977386 | -0.1592686 | -0.460573 | 0.8810529 | 0.4783557
[9 empty] | FSS Power Function Based on LL&CF- Stark and Idries (2021) |  |  |  | Residual Power Function Based on LL&CF- Stark and Idries (2021)
[9 empty] | Parameters |  |  |  | Parameters
[9 empty] | a | b |  |  | a | b |  |  | *Note that FSS secant friction angles in this correlation are increased by 2.5° to reflect a triaxial compression mode of shear after Stark and Eid (1997). To compare with ring shear and direct shear laboratory data decrease φ' by 2.5°
[9 empty] | 0.4783557 | 0.8810529 |  |  | 0.2666995 | 0.8287588
[9 empty] | σ'n (kPa) | τ (kPa) | φ' (degrees) | τ (psf) | σ'n (kPa) | τ (kPa) | φ' (degrees) | τ (psf)
[9 empty] | 0 | 0 | - | 0 | 0 | 0 | - | 0
[9 empty] | 5 | 3.419706 | 34.36983 | 71.43766 | 5 | 2.231117 | 24.04754 | 46.60803
[9 empty] | 10 | 6.298138 | 32.20329 | 131.5681 | 10 | 3.962812 | 21.61749 | 82.78315
[9 empty] | 25 | 14.11947 | 29.45684 | 294.9557 | 25 | 8.468369 | 18.71303 | 176.9042
[9 empty] | 50 | 26.00409 | 27.47812 | 543.2255 | 50 | 15.04115 | 16.7425 | 314.2096
[9 empty] | 100 | 47.89222 | 25.5908 | 1000.469 | 100 | 26.71544 | 14.9575 | 558.0855
[9 empty] | 200 | 88.20402 | 23.79844 | 1842.582 | 200 | 47.4508 | 13.34688 | 991.2472
[9 empty] | 300 | 126.0765 | 22.79482 | 2633.738 | 300 | 66.40193 | 12.48062 | 1387.136
[9 empty] | 400 | 162.447 | 22.10293 | 3393.518 | 400 | 84.28005 | 11.89819 | 1760.61
[13 empty] | 700 | 134.0123 | 10.83792 | 2799.517
LL (%)
|  | Aplicable Range |  | Minimum | Maximum
|  | Group #1 (CF ≤20%) |  | 25 | 75
|  | Group #2 (25≤CF ≤45%) |  | 35 | 125 |  | www.tstark.net
|  | Group #3 (CF ≥50%) |  | 45 | 300
Fully Softened Strength Power Function
a | 0.576 | 0.5189 |  | 0.4522
b | 0.96 | 0.905 |  | 0.852
LL | a for CF <20 | a for CF 20-45 |  | a for CF >50
40 | 0.6121 | 0.5624 |  | 0.4996
50 | 0.5966 | 0.5413 |  | 0.4773
60 | 0.5817 | 0.5224 |  | 0.4573
70 | 0.5694 | 0.5036 |  | 0.4389
75 | 0.5645 | 0.4951 |  | 0.4302
80 |  | 0.4872 |  | 0.4219
90 |  | 0.4722 |  | 0.4054
100 |  | 0.4581 |  | 0.3906
110 |  | 0.4451 |  | 0.3782
120 |  | 0.4334 |  | 0.3656
130 |  | 0.4237 |  | 0.3537
a | 0.4522 | Pa | 101.325 | kPa
b | 0.852 |  | 2115.7 | psf
Fully Softened Strength Power Function Points
σ(kpa) | τ(kpa) | τ(psf)
0 | 0 | 0
15 | 8.999251 | 187.9533
25 | 13.90662 | 290.4457 | [8 empty] | 0.00315
75 | 35.45919 | 740.5806
150 | 64.00389 | 1336.749
200 | 81.78133 | 1708.039
300 | 115.5271 | 2412.834
400 | 147.6154 | 3083.012
500 | 178.525 | 3728.572
600 | 208.5266 | 4355.169
700 | 237.7936 | 4966.422
Residual Strength Power Function
a | 0.41558 | 0.38128 |  |  | 0.26528
b | 0.96082 | 0.75892 |  |  | 0.82448
CF ≤ 20 % |  | 20% ≤ CF ≤ 45% |  |  | CF ≥ 50%
a | b | a | b |  | a | b
0.5437 | 0.9594 | 0.4657 | 0.8706 |  | 0.3752 | 0.8789
0.4907 | 0.9519 | 0.4199 | 0.859 |  | 0.327 | 0.8609
0.4441 | 0.9464 | 0.374 | 0.8477 |  | 0.2835 | 0.8404
0.4023 | 0.9446 | 0.3283 | 0.8395 |  | 0.2455 | 0.8167
0.3825 | 0.946 | 0.3062 | 0.8373 |  | 0.2282 | 0.8057
− | − | 0.2855 | 0.835 |  | 0.2132 | 0.7921
− | − | 0.2478 | 0.8319 |  | 0.1866 | 0.7725
− | − | 0.2155 | 0.8376 |  | 0.1662 | 0.765
− | − | 0.1913 | 0.8497 |  | 0.1539 | 0.773
− | − | 0.1769 | 0.8702 |  | 0.147 | 0.7956
− | − | 0.1734 | 0.8967 |  | 0.144 | 0.8006
0.45266 | 0.94966 | 0.2895 | 0.8522909 |  | 0.2245727 | 0.8092182
|  | 0.1805333 |  |  | 0.1483
a | 0.26528 | Pa | 101.325 | kPa
b | 0.82448 |  | 2116.8 | psf
Residual Strength Power Function Points
σ(kpa) | τ(kpa) | τ(psf)
0 | 0 | 0
15 | 5.564314 | 116.2131
25 | 8.478548 | 177.0782
75 | 20.97483 | 438.0684
150 | 37.14425 | 775.7738
200 | 47.08701 | 983.4326
300 | 65.77863 | 1373.815
400 | 83.38622 | 1741.558
500 | 100.2293 | 2093.332
600 | 116.4872 | 2432.885
700 | 132.2739 | 2762.599
(b)
(a)

## Stark Correlations (2021)(+PI)
Drained Residual and Fully Softened Secant Friction Angles & Shear Stresses | [11 empty] | (Use this Worksheet when only PI is available)
Input |  | Secant Friction Angle, φ' (degrees) |  |  |  |  | Shear Stress, τ (kPa) | [5 empty] | Shear Stress, τ (psf)
PI | σ'n (kPa/psf) | 12/250 | 50/1,044 | 100/2,088 | 400/8,354 | 700/14,620 | 0 | 12 | 50 | 100 | 400 | 700 | 0 | 250.68 | 1044.5 | 2089 | 8356 | 14623
35 | Residual | NA | 17.60868 | 16.16875 | 13.60146 | 12.67559 | 0 | NA | 15.86927 | 28.99355 | 96.78101 | 157.4384 | 0 | NA | 331.5091 | 605.6753 | 2021.755 | 3288.889
| Fully Softened | 31.19656 | 27.71823 | 26.1242 | 23.13509 | NA | 0 | 7.266475 | 26.27088 | 49.04189 | 170.9041 | NA | 0 | 151.7967 | 548.7987 | 1024.485 | 3570.186 | NA
[8 empty] | FSS Power Function Based on PI- Stark and Idries (2021) |  |  |  | Residual Power Function Based on PI- Stark and Idries (2021)
[8 empty] | Parameters |  |  |  | Parameters
[8 empty] | a | b |  |  | a | b |  |  | *Note that FSS secant friction angles in this correlation are increased by 2.5° to reflect a triaxial compression mode of shear after Stark and Eid (1997). To compare with ring shear and direct shear laboratory data decrease φ' by 2.5°
[8 empty] | 0.4899338 | 0.9005501 |  |  | 0.2895592 | 0.8694959725
[8 empty] | σ'n (kPa) | τ (kPa) | φ' (degrees) | τ (psf) | σ'n (kPa) | τ (kPa) | φ' (degrees) | τ (psf)
[8 empty] | 0 | 0 | - | 0 | 0 | 0 | - | 0
[8 empty] | 5 | 3.303121 | 33.44972 | 69.0022 | 5 | 2.143192 | 23.20183 | 44.77128
[8 empty] | 10 | 6.166193 | 31.65878 | 128.8118 | 10 | 3.915664 | 21.38364 | 81.79822
[8 empty] | 25 | 14.07285 | 29.37577 | 293.9818 | 25 | 8.685857 | 19.15898 | 181.4475
[8 empty] | 50 | 26.27088 | 27.71823 | 548.7987 | 50 | 15.86927 | 17.60868 | 331.5091
[8 empty] | 100 | 49.04189 | 26.1242 | 1024.485 | 100 | 28.99355 | 16.16875 | 605.6753
[8 empty] | 200 | 91.5503 | 24.59601 | 1912.486 | 200 | 52.97193 | 14.83471 | 1106.584
[8 empty] | 300 | 131.8982 | 23.7332 | 2755.353 | 300 | 75.36269 | 14.10142 | 1574.327
[8 empty] | 400 | 170.9041 | 23.13509 | 3570.186 | 400 | 96.78101 | 13.60146 | 2021.755
[12 empty] | 700 | 157.4384 | 12.67559 | 3288.889
PI (%)
| Aplicable Range |  | Minimum | Maximum
| All CF Groups |  | 15 | 250
www.tstark.net
0.00315
(b)
(a)

## Laboratory (LL&CF)
Drained Residual and Fully Softened Secant Friction Angles & Shear Stresses | [11 empty] | (Use this Worksheet when LL and CF are available)
Input |  |  | Secant Friction Angle, φ' (degrees) |  |  |  |  | Shear Stress, τ (kPa) | [5 empty] | Shear Stress, τ (psf)
LL | CF (%) | σ'n (kPa/psf) | 12/250 | 50/1,044 | 100/2,088 | 400/8,354 | 700/14,620 | 0 | 12 | 50 | 100 | 400 | 700 | 0 | 250.68 | 1044.5 | 2089 | 8356 | 14623
130 | 55 | Residual | NA | 9.234 | 8.2598 | 6.8354 | 5.2552 | 0 | NA | 8.128685 | 14.51677 | 47.94778 | 64.38503 | 0 | NA | 169.8082 | 303.2554 | 1001.629 | 1345.003
|  | Fully Softened | 24.04884 | 21.38345 | 18.51775 | 15.22885 | NA | 0 | 5.355006 | 19.57813 | 33.49398 | 108.8939 | NA | 0 | 111.8661 | 408.9871 | 699.6892 | 2274.794 | NA
Residual Strength | [8 empty] | Residual Strength | [5 empty] | Fully Softened Strength
CF#1 | 130 | NA | 12.48368 | 10.98205 | 11.52372 | 4.444687 |  |  | CF#1 | A | B | C | C |  | CF#1 | A | B | C | D
| 130 | NA | NA | NA | NA | NA |  |  | σ'n |  | X | X^2 | X^3 |  | σ'n |  | X | X^2 | X^3
CF#2 | 130 | NA | 10.78452 | 9.718209 | 8.957334 | 7.409226 |  |  | 50 | 38.03308671 | -0.2605941973 | 0.0004927715015 |  |  | 12 | 35.40607528 | -0.07198611888 | 0.0002336456828 | 0
| 130 | NA | NA | NA | NA | NA |  |  | 100 | 37.80302473 | -0.2728708491 | 0.0005119665184 |  |  | 50 | 33.9348 | -0.07234071551 | 0.0002114458081 | 0
CF#3 | 130 | NA | 9.3978 | 8.6722793 | 7.46183 | 5.3744 |  |  | 400 | 38.32356411 | -0.3189865168 | 0.0008679531236 |  |  | 100 | 33.97888916 | -0.08766703282 | 0.0002741891353 | 0
| 130 | NA | 9.234 | 8.2598 | 6.8354 | 5.2552 |  |  | 700 | 39.0952951 | -0.4370704938 | 0.003417576094 | -1.619867065e-05 |  | 400 | 33.43342713 | -0.09497593766 | 0.0001574761545 | 0
| 130 | NA | 9.234 | 8.2598 | 6.8354 | 5.2552
[7 empty] | CF#2 | A | B | C | D | D | D | D | CF#2 | A | B | C | D
Fully Softened Strength | [6 empty] | σ'n |  | X | X^2 | X^3 | X^4 | X^5 | X^6 | σ'n |  | X | X^2 | X^3
CF#1 | 130 | 29.99649 | 28.10394 | 27.21597 | 23.7479 | NA | 50 | 32.00896245 | -0.05156160447 | -0.003096033389 | 1.720597718e-05 |  |  |  | 12 | 35.62195531 | -0.07673634139 | -7.053089547e-05 | 1.253515876e-06
| 130 | NA | NA | NA | NA | NA | 100 | 42.8467935 | -0.9524749127 | 0.02099823411 | -0.0002936605907 | 1.956479651e-06 | -4.788531906e-09 |  | 50 | 33.78995564 | -0.09448259927 | 0.0002043856418
CF#2 | 130 | 24.45426 | 24.96134 | 22.89357 | 19.86886 | NA | 400 | 47.34595065 | -1.528733952 | 0.04068657 | -0.0006430382595 | 5.351392805e-06 | -2.158603094e-08 | 3.285022048e-11 | 100 | 32.60703033 | -0.1078235034 | 0.000254650788
| 130 | NA | NA | NA | NA | NA | 700 | 38.35843102 | -0.9541744991 | 0.01969388506 | -0.0002604586553 | 1.712880204e-06 | -4.2209583e-09 |  | 400 | 31.80820121 | -0.1464867556 | 0.0004203515681
CF#3 | 130 | 24.04884 | 21.38345 | 18.51775 | 15.22885 | NA |  |  | Left Part of the Plot (40 < LL < 120)
| 130 | 24.04884 | 21.38345 | 18.51775 | 15.22885 | NA |  |  | CF#3 | A | B | C | D |  | CF#3 | A | B | C | D | E | F
[9 empty] | σ'n |  | X | X^2 | X^3 |  | σ'n |  | X | X^2 | X^3 | X^4 | X^5
[9 empty] | 50 | 33.44 | -0.31 | 0.00039 | 4.4e-06 |  | 12 | 35.64235388 | -0.1142520775 | 0.0002238184592 | -2.381763838e-07 | 0 | 0
| Residual power function coefficients |  |  |  | FSS power function coefficients |  |  |  | 100 | 30.65 | -0.2504 | -0.00042053 | 8.0479e-06 |  | 50 | 34.75986325 | -0.2406553063 | 0.00203159815 | -1.043910437e-05 | 2.610461451e-08 | -2.548547389e-11
|  | a | b |  |  | a | b |  | 400 | 29.42 | -0.2665 | -0.00034 | 8.39e-06 |  | 100 | 32.96766865 | -0.2545496676 | 0.001786797104 | -6.30671282e-06 | 8.054730845e-09 | 0
| cf1 | NA | NA |  | cf1 | NA | NA |  | 700 | 40.49 | -0.8 | 0.006 | -1.48e-05 |  | 400 | 32.01931476 | -0.2908087698 | 0.001935644205 | -6.30856158e-06 | 7.570472075e-09 | 0
| cf2 | NA | NA |  | cf2 | NA | NA |  | Right Part of the Curve (LL>120)
| cf3 | 0.1504655 | 0.7899373 |  | cf3 | 0.3161068 | 0.8380998 |  | CF#3 | A | B
X
[9 empty] | 50 | 12.029 | -0.0215
[9 empty] | 100 | 10.6388 | -0.0183
[9 empty] | 400 | 8.3174 | -0.0114
[9 empty] | 700 | 5.9702 | -0.0055
Power function calculations
Residual Strength
| Effective Normal Stress (kN) |  |  |  | Residual Strength (kN) | [11 empty] | x avergae | y average | b (measured) | a (measured)
| 50 | 100 | 400 | 700 | 8.128685 | 14.51677 | 47.94778 | 64.38503 | -1.094301 | -0.8424513 | -0.3235528 | -0.1955365 | -0.3053514 | -0.004321374 | 0.5977386 | 0.8407767 | 0.2822106 | -0.6139604 | 0.8023151 | 0.1444168
Fully Softened Strength
| Effective Normal Stress (kN) |  |  |  | FSS Strength (kN) | [11 empty] | x avergae | y average | b (measured) | a (measured)
| 12 | 50 | 100 | 400 | 5.355006 | 19.57813 | 33.49398 | 108.8939 | -1.275561 | -0.7125502 | -0.4793547 | 0.03268232 | -0.9251401 | -0.3053514 | -0.004321374 | 0.5977386 | -0.1592686 | -0.608696 | 0.8560175 | 0.3370084
[9 empty] | FSS Power Function Based on LL&CF- Stark and Idries (2021) |  |  |  | Residual Power Function Based on LL&CF- Stark and Idries (2021)
[9 empty] | Parameters |  |  |  | Parameters
[9 empty] | a | b |  |  | a | b |  |  | *Note that FSS secant friction angles in this worksheet tab (Laboratory) are NOT increased by 2.5°, and therefore, they reflect a Ring Shear (RS) mode of shear to compare with ring shear and direct shear laboratory data.
[9 empty] | 0.3370084 | 0.8560175 |  |  | 0.1444168 | 0.8023151
[9 empty] | σ'n (kPa) | τ (kPa) | φ' (degrees) | τ (psf) | σ'n (kPa) | τ (kPa) | φ' (degrees) | τ (psf)
[9 empty] | 0 | 0 | 0 | 0 | 0 | 0 | 0 | 0
[9 empty] | 5 | 2.597517 | 27.45203 | 54.26214 | 5 | 1.308085 | 14.66096 | 27.3259
[9 empty] | 10 | 4.701597 | 25.18102 | 98.21636 | 10 | 2.281166 | 12.85023 | 47.65356
[9 empty] | 25 | 10.30123 | 22.39407 | 215.1927 | 25 | 4.758063 | 10.7758 | 99.39594
[9 empty] | 50 | 18.64558 | 20.45107 | 389.5062 | 50 | 8.297573 | 9.422447 | 173.3363
[9 empty] | 100 | 33.74915 | 18.6491 | 705.0198 | 100 | 14.47012 | 8.233617 | 302.2807
[9 empty] | 200 | 61.08715 | 16.98454 | 1276.11 | 200 | 25.2344 | 7.191123 | 527.1465
[9 empty] | 300 | 86.43448 | 16.07248 | 1805.616 | 300 | 34.93603 | 6.642372 | 729.8137
[9 empty] | 400 | 110.5699 | 15.45211 | 2309.804 | 400 | 44.0062 | 6.278175 | 919.2894
[13 empty] | 700 | 68.94566 | 5.625136 | 1440.275
LL (%)
|  | Aplicable Range |  | Minimum | Maximum
|  | Group #1 (CF ≤20%) |  | 25 | 75
|  | Group #2 (25≤CF ≤45%) |  | 35 | 125 |  | www.tstark.net
|  | Group #3 (CF ≥50%) |  | 45 | 300
Fully Softened Strength Power Function
a | 0 | 0.4199 |  | 0.3466
b | 0.96 | 0.905 |  | 0.852
LL | a for CF <20 | a for CF 20-45 |  | a for CF >50
40 | 0.6121 | 0.5624 |  | 0.4996
50 | 0.5966 | 0.5413 |  | 0.4773
60 | 0.5817 | 0.5224 |  | 0.4573
70 | 0.5694 | 0.5036 |  | 0.4389
75 | 0.5645 | 0.4951 |  | 0.4302
80 |  | 0.4872 |  | 0.4219
90 |  | 0.4722 |  | 0.4054
100 |  | 0.4581 |  | 0.3906
110 |  | 0.4451 |  | 0.3782
120 |  | 0.4334 |  | 0.3656
130 |  | 0.4237 |  | 0.3537
a | 0.3466 | Pa | 101.325 | kPa
b | 0.852 |  | 2115.7 | psf
Fully Softened Strength Power Function Points
σ(kpa) | τ(kpa) | τ(psf)
0 | 0 | 0
15 | 6.897701 | 144.0615
25 | 10.65907 | 222.6194 | [8 empty] | 0.00315
75 | 27.17858 | 567.6365
150 | 49.05738 | 1024.585
200 | 62.68335 | 1309.169
300 | 88.54865 | 1849.377
400 | 113.1435 | 2363.052
500 | 136.835 | 2857.858
600 | 159.8304 | 3338.128
700 | 182.2628 | 3806.639
Residual Strength Power Function
a | 0 | 0.2638 |  |  | 0.1412
b | 0 | 0.685 |  |  | 0.8192
CF ≤ 20 % |  | 20% ≤ CF ≤ 45% |  |  | CF ≥ 50%
a | b | a | b |  | a | b
0.5437 | 0.9594 | 0.4657 | 0.8706 |  | 0.3752 | 0.8789
0.4907 | 0.9519 | 0.4199 | 0.859 |  | 0.327 | 0.8609
0.4441 | 0.9464 | 0.374 | 0.8477 |  | 0.2835 | 0.8404
0.4023 | 0.9446 | 0.3283 | 0.8395 |  | 0.2455 | 0.8167
0.3825 | 0.946 | 0.3062 | 0.8373 |  | 0.2282 | 0.8057
− | − | 0.2855 | 0.835 |  | 0.2132 | 0.7921
− | − | 0.2478 | 0.8319 |  | 0.1866 | 0.7725
− | − | 0.2155 | 0.8376 |  | 0.1662 | 0.765
− | − | 0.1913 | 0.8497 |  | 0.1539 | 0.773
− | − | 0.1769 | 0.8702 |  | 0.147 | 0.7956
− | − | 0.1734 | 0.8967 |  | 0.144 | 0.8006
0.45266 | 0.94966 | 0.2895 | 0.8522909 |  | 0.2245727 | 0.8092182
|  | 0.1805333 |  |  | 0.1483
a | 0.1412 | Pa | 101.325 | kPa
b | 0.8192 |  | 2116.8 | psf
Residual Strength Power Function Points
σ(kpa) | τ(kpa) | τ(psf)
0 | 0 | 0
15 | 2.991729 | 62.48355
25 | 4.546327 | 94.95202
75 | 11.18197 | 233.5404
150 | 19.72978 | 412.065
200 | 24.97308 | 521.5735
300 | 34.81176 | 727.0587
400 | 44.06318 | 920.2786
500 | 52.90107 | 1104.862
600 | 61.42282 | 1282.842
700 | 69.69034 | 1455.513
(b)
(a)

## Laboratory (+PI)
Drained Residual and Fully Softened Secant Friction Angles & Shear Stresses | [11 empty] | (Use this Worksheet when only PI is available)
Input |  | Secant Friction Angle, φ' (degrees) |  |  |  |  | Shear Stress, τ (kPa) | [5 empty] | Shear Stress, τ (psf)
PI | σ'n (kPa/psf) | 12/250 | 50/1,044 | 100/2,088 | 400/8,354 | 700/14,620 | 0 | 12 | 50 | 100 | 400 | 700 | 0 | 250.68 | 1044.5 | 2089 | 8356 | 14623
57 | Residual | NA | 13.55645 | 11.98659 | 9.347557 | 8.448826 | 0 | NA | 12.05605 | 21.23119 | 65.84347 | 103.9766 | 0 | NA | 251.851 | 443.5196 | 1375.47 | 2172.071
| Fully Softened | 26.64704 | 22.72615 | 20.96419 | 17.72772 | NA | 0 | 6.02148 | 20.94227 | 38.31471 | 127.8695 | NA | 0 | 125.7887 | 437.4839 | 800.3943 | 2671.194 | NA
0.4335593 | 0.8818257
σ'n (kPa) | τ (kPa) | φ' (degrees) | [5 empty] | b | a
0 | 0 | - |  | log strength | log normal | x avg | y avg | 0.872101 | 0.3820229
5 | 3.09227 | 31.73489 | 2.798402 | -1.557411 | -1.305351 | -0.3092911 | -0.6876437 | 0.8663409 | 0.9921361
10 | 5.698144 | 29.67511 | 5.133813 | -1.293881 | -1.004321 | -0.3092911 | -0.6876437 | 0.4213535 | 0.4830671
12 | 6.692024 | 29.14704 | 6.02148 | -1.224618 | -0.9251401 | -0.3092911 | -0.6876437 | 0.3306952 | 0.37927
25 | 12.78342 | 27.08234 | 11.43657 | -0.9460255 | -0.6063814 | -0.3092911 | -0.6876437 | 0.0767627 | 0.08826263
50 | 23.55609 | 25.22615 | 20.94227 | -0.6832977 | -0.3053514 | -0.3092911 | -0.6876437 | 1.712211e-05 | 1.552144e-05
100 | 43.40694 | 23.46419 | 38.31471 | -0.4209558 | -0.004321374 | -0.3092911 | -0.6876437 | 0.08133173 | 0.09300653
200 | 79.98622 | 21.79801 | 70.03119 | -0.1590299 | 0.2967086 | -0.3092911 | -0.6876437 | 0.3203398 | 0.3672357
300 | 114.366 | 20.86785 | 99.60978 | -0.006019393 | 0.4727999 | -0.3092911 | -0.6876437 | 0.5330922 | 0.6116663
400 | 147.3911 | 20.22772 | 127.8695 | 0.1024456 | 0.5977386 | -0.3092911 | -0.6876437 | 0.7166345 | 0.8227029
[8 empty] | FSS Power Function Based on PI- Stark and Idries (2021) |  |  |  | Residual Power Function Based on PI- Stark and Idries (2021)
[8 empty] | Parameters |  |  |  | Parameters
[8 empty] | a | b |  |  | a | b |  |  | *Note that FSS secant friction angles in this worksheet tab (Laboratory) are NOT increased by 2.5°, and therefore, they reflect a Ring Shear (RS) mode of shear to compare with ring shear and direct shear laboratory data.
[8 empty] | 0.3820229 | 0.872101 |  |  | 0.2119245 | 0.8164275
[8 empty] | σ'n (kPa) | τ (kPa) | φ' (degrees) | τ (psf) | σ'n (kPa) | τ (kPa) | φ' (degrees) | τ (psf)
[8 empty] | 0 | 0 | - | 0 | 0 | 0 | - | 0
[8 empty] | 5 | 2.805515 | 29.23489 | 58.6072 | 5 | 1.83983 | 20.2019 | 38.43404
[8 empty] | 10 | 5.135008 | 27.17511 | 107.2703 | 10 | 3.240014 | 17.95239 | 67.68388
[8 empty] | 25 | 11.41787 | 24.58234 | 238.5192 | 25 | 6.845986 | 15.31441 | 143.0126
[8 empty] | 50 | 20.89842 | 22.72615 | 436.568 | 50 | 12.05605 | 13.55645 | 251.851
[8 empty] | 100 | 38.25094 | 20.96419 | 799.062 | 100 | 21.23119 | 11.98659 | 443.5196
[8 empty] | 200 | 70.0117 | 19.29801 | 1462.544 | 200 | 37.38897 | 10.58893 | 781.0557
[8 empty] | 300 | 99.71029 | 18.36785 | 2082.948 | 300 | 52.06062 | 9.844803 | 1087.546
[8 empty] | 400 | 128.1443 | 17.72772 | 2676.934 | 400 | 65.84347 | 9.347557 | 1375.47
[12 empty] | 700 | 103.9766 | 8.448826 | 2172.071
PI (%)
| Aplicable Range |  | Minimum | Maximum
| All CF Groups |  | 15 | 250
www.tstark.net
0.00315
(b)
(a)